## Sheet1
current/A | magg field/10^-4T
-0.02 | 102
0.15 | 660
0.34 | 1386
0.57 | 2213
0.81 | 3105
1.04 | 3943
1.27 | 4806
1.5 | 5654
1.72 | 6489
1.94 | 7280
2.15 | 8067

## Sheet2
无样品无磁场 | 52
MR3-2无磁场 | 51 | 34 | 51.56667
MR3-2有磁场 | 电流（磁场） | 角度（角） | 角度（分） | 角度 | 倍频法
| 0.14 | 49 | 52 | 49.86667
| 0.36 | 47 | 28 | 47.46667
| 0.58 | 45 | 0 | 45
| 0.8 | 42 | 30 | 42.5
| 1.03 | 39 | 54 | 39.9
| 1.26 | 37 | 8 | 37.13333
| 1.48 | 34 | 50 | 34.83333
| 1.7 | 32 | 22 | 32.36667
| 1.91 | 29 | 58 | 29.96667
| 2.12 | 27 | 42 | 27.7
消光法
| 2.13 | 27 | 40 | 27.66667
| 1.92 | 29 | 38 | 29.63333
| 1.7 | 31 | 44 | 31.73333
| 1.49 | 36 | 32 | 36.53333
| 1.27 | 38 | 18 | 38.3
| 1.04 | 39 | 0 | 39
| 0.82 | 42 | 52 | 42.86667
| 0.6 | 43 | 58 | 43.96667
| 0.37 | 47 | 42 | 47.7
| 0.15 | 48 | 50 | 48.83333

## Sheet3
无样品无磁场 | 52
ZF7无磁场 | 52 | 20 | 52.33333
ZF7有磁场 | 电流（磁场） | 角度（角） | 角度（分） | 角度 | 增大
| 0.15 | 52 | 58 | 52.96667
| 0.38 | 53 | 26 | 53.43333
| 0.62 | 54 | 0 | 54
| 0.84 | 54 | 48 | 54.8
| 1.05 | 55 | 2 | 55.03333
| 1.28 | 55 | 38 | 55.63333
| 1.51 | 56 | 10 | 56.16667
| 1.73 | 56 | 48 | 56.8
| 1.94 | 57 | 16 | 57.26667
| 2.15 | 57 | 58 | 57.96667
减小
| 1.94 | 57 | 18 | 57.3
| 1.71 | 56 | 48 | 56.8
| 1.5 | 56 | 14 | 56.23333
| 1.27 | 55 | 50 | 55.83333
| 1.04 | 55 | 6 | 55.1
| 0.83 | 54 | 32 | 54.53333
| 0.6 | 54 | 2 | 54.03333
| 0.37 | 53 | 26 | 53.43333
| 0.15 | 52 | 54 | 52.9

## Sheet4
无样品无磁场 | 52
石英无磁场 | 306 | 48 | 306.8
石英有磁场 | 电流（磁场） | 角度（角） | 角度（分） | 角度
| 0.15 | 306 | 52 | 306.8667
| 0.37 | 306 | 56 | 306.9333
| 0.6 | 306 | 58 | 306.9667
| 0.82 | 306 | 59 | 306.9833
| 1.05 | 307 | 0 | 307
| 1.27 | 307 | 2 | 307.0333
| 1.5 | 307 | 8 | 307.1333
| 1.71 | 307 | 12 | 307.2
| 1.92 | 307 | 16 | 307.2667
| 2.14 | 307 | 24 | 307.4