## Sheet1
薄 片 电 阻 率
晶片 标识 | 量程 (mA) | 电流(mA) | 探针平均间距(mm) |  | 厚度 (mm) | 厚度修 正因子 | 温度 (℃) | 湿度 (%RH)
001 | 100 | 100 | 1 |  | 0.33085 | 1
测 试 结 果
点数 | V23+ (mV) | V23- (mV) | V24+ (mV) | V24- (mV) | 电阻率 mΩ·cm | 电导率(s/cm) | 日期 | 时间
1 | 8.79 | 8.79 | 7.67 | 7.66 | 11 | 90.91 | 2026-04-03 | 19:07
2 | 8.98 | 8.98 | 7.82 | 7.82 | 11.3 | 88.5 | 2026-04-03 | 19:07
3 | 9.47 | 9.47 | 8.28 | 8.28 | 11.8 | 84.75 | 2026-04-03 | 19:07
4 | 9.96 | 9.95 | 8.72 | 8.72 | 12.3 | 81.3 | 2026-04-03 | 19:08
5 | 9.58 | 9.58 | 8.56 | 8.55 | 11.3 | 88.5 | 2026-04-03 | 19:08
6 | 10.03 | 10.02 | 8.92 | 8.91 | 11.9 | 84.03 | 2026-04-03 | 19:08
7 | 9.26 | 9.26 | 8.01 | 8 | 11.8 | 84.75 | 2026-04-03 | 19:09
8 | 10.88 | 10.88 | 9.89 | 9.88 | 12.2 | 81.97 | 2026-04-03 | 19:09
9 | 10.87 | 10.88 | 9.82 | 9.8 | 12.5 | 80 | 2026-04-03 | 19:10
10 | 8.8 | 8.79 | 7.67 | 7.66 | 11 | 90.91 | 2026-04-03 | 19:11
11 | 12.37 | 12.36 | 11.01 | 11 | 14.7 | 68.03 | 2026-04-03 | 19:11
12 | 10 | 10 | 9 | 8.99 | 11.6 | 86.21 | 2026-04-03 | 19:12
13 | 10.35 | 10.35 | 9.24 | 9.23 | 12.2 | 81.97 | 2026-04-03 | 19:13
14 | 17.81 | 17.8 | 15.82 | 15.82 | 21.3 | 46.95 | 2026-04-03 | 19:13
15 | 10.06 | 10.06 | 8.91 | 8.9 | 12.1 | 82.64 | 2026-04-03 | 19:13
分析数据(电阻率)
最大 | 最小 | 平均 | 最大百分变化 |  | 径向不均匀度 |  | 平均百分变化
21.3 | 11 | 12.6 | 93.64% |  | 63.78% |  | 13.05%