## Sheet1
薄 片 电 阻 率
晶片 标识 | 量程 (mA) | 电流(mA) | 探针平均间距(mm) |  | 厚度 (mm) | 厚度修 正因子 | 温度 (℃) | 湿度 (%RH)
001 | 100 | 99.97 | 1 |  | 0.00033085 | 1
测 试 结 果
点数 | V23+ (mV) | V23- (mV) | V24+ (mV) | V24- (mV) | 电阻率 μΩ.cm | 电导率(s/cm) | 日期 | 时间
1 | 13.08 | 13.08 | 11.75 | 11.74 | 15.2 | 65.79 | 2026-04-03 | 19:19
2 | 13.1 | 13.09 | 11.76 | 11.75 | 15.2 | 65.79 | 2026-04-03 | 19:19
3 | 13.25 | 13.25 | 11.95 | 11.94 | 15.2 | 65.79 | 2026-04-03 | 19:20
4 | 12.74 | 12.73 | 11.5 | 11.49 | 14.6 | 68.49 | 2026-04-03 | 19:20
5 | 13.32 | 13.31 | 11.95 | 11.94 | 15.5 | 64.52 | 2026-04-03 | 19:20
6 | 12.96 | 12.95 | 11.62 | 11.61 | 15.1 | 66.23 | 2026-04-03 | 19:21
7 | 12.25 | 12.24 | 10.78 | 10.78 | 15 | 66.67 | 2026-04-03 | 19:21
8 | 11.76 | 11.77 | 10.51 | 10.54 | 13.8 | 72.46 | 2026-04-03 | 19:22
9 | 13.71 | 13.74 | 12.25 | 12.24 | 16.2 | 61.73 | 2026-04-03 | 19:22
10 | 13.44 | 13.42 | 12.17 | 12.1 | 15.3 | 65.36 | 2026-04-03 | 19:23
分析数据(电阻率)
最大 | 最小 | 平均 | 最大百分变化 |  | 径向不均匀度 |  | 平均百分变化
16.2 | 13.8 | 15.11 | 17.39% |  | 16% |  | 0.75%